## Sheet1
Temperature [K] | Stainless_Steel_304
0.1 | 0
0.15 | 0
0.2 | 0
0.25 | 0
0.3 | 0
0.35 | 0
0.4 | 0.028
0.45 | 0.032
0.5 | 0.036
0.55 | 0.039
0.6 | 0.043
0.65 | 0.047
0.7 | 0.05
0.75 | 0.054
0.8 | 0.058
0.85 | 0.061
0.9 | 0.065
0.95 | 0.069
1 | 0.073
1.5 | 0.111
2 | 0.151
2.5 | 0.192
3 | 0.235
3.5 | 0.279
4 | 0.324
4.5 | 0.37
5 | 0.417
5.5 | 0.466
6 | 0.516
6.5 | 0.567
7 | 0.618
7.5 | 0.671
8 | 0.725
8.5 | 0.78
9 | 0.836
9.5 | 0.892
10 | 0.95
15 | 1.564
20 | 2.231
25 | 2.924
30 | 3.621
35 | 4.303
40 | 4.953
45 | 5.558
50 | 6.11
55 | 6.601
60 | 7.031
65 | 7.399
70 | 7.709
75 | 7.969
80 | 8.19
85 | 8.386
90 | 8.576
95 | 8.785
100 | 9.042
150 | 11.365
200 | 12.435
250 | 13.554
300 | 14.577
350 | 15.53
400 | 16.431
450 | 17.291
500 | 18.116
550 | 18.913
600 | 19.686
650 | 20.439
700 | 21.174
750 | 21.893
800 | 22.598
850 | 23.291
900 | 23.973
950 | 24.645

## data_table
Temperature [K] | Aluminum_1100 | Aluminum_3003F | Aluminum_5083O | Aluminum_6061T6 | Aluminum_6063T5 | Beryllium_Copper | Brass | CFRP | CFRP_Clearwater | CFRP_DPP | CFRP_Graphlite | Constantan_lo | Constantan_hi | Cu_OFHC | Cu_OFHC_RRR100 | Cu_OFHC_RRR150 | Cu_OFHC_RRR300 | Cu_OFHC_RRR50 | Cu_OFHC_RRR500 | G10_CR_Normal | G10_CR_Warp | G10_FR4 | Glass_FabricPolyester_He_warp | Glass_FabricPolyester_Ni_normal | Glass_FabricPolyester_Ni_warp | Graphite | Graphite_a | Graphite_brad | Graphite_p | Inconel_718 | Invar_Fe36Ni | Kapton | Kaptona | Ketron | Kevlar49_Composite_Aramid | Kevlar49_Fiber_Aramid | Lead | Macor | Manganin | Molybdenum | MylarPET | NbTi | Nichrome | Nickel_Steel_Fe_2.25_Ni | Nickel_Steel_Fe_3.25_Ni | Nickel_Steel_Fe_5.0_Ni | Nickel_Steel_Fe_9.0_Ni | Nylon | Phosphorbronze | Platinum | Polystyrene_1.99_lbft3_Freon | Polystyrene_2.0_lbft3 | Polystyrene_3.12_lbft3 | Polystyrene_6.24_lbft3 | Polyurethane_1.99_lbft3_Freon | Polyurethane_2.0_lbft3_CO2 | Polyurethane_3.06_lbft3_He | Polyurethane_4.00_lbft3_Freon | PVC_1.25_lbft3_air | PVC_3.5_lbft3_CO2 | Stainless_Steel | Stainless_Steel_304 | Stainless_Steel_304L | Stainless_Steel_310_lo | Stainless_Steel_310_hi | Stainless_Steel_316_lo | Stainless_Steel_316_hi | Stainless_Steel_321 | Teflon | Ti6Al4V | Titanium_15333 | Torlon | VESPEL | Wood_Balsa_11_lbft3 | Wood_Balsa_6_lbft3 | Wood_Beechwood_flatwise | Wood_Beechwood_grain | Wood_MapleOak
0.1 | 0 | 0 | 0 | 0 | 0 | 0 | 0 | 0 | 0 | 0 | 0 | 0 | 0 | 0 | 0 | 0 | 0 | 0 | 0 | 0 | 0 | 0 | 0 | 0 | 0 | 0 | 0 | 0 | 0 | 0 | 0 | 0 | 0 | 0 | 0 | 0 | 0 | 0 | 0.006 | 0 | 0 | 0 | 0 | 0 | 0 | 0 | 0 | 0 | 0 | 0 | 0 | 0 | 0 | 0 | 0 | 0 | 0 | 0 | 0 | 0 | 0.006 | 0 | 0 | 0 | 0 | 0.001 | 0 | 0 | 0 | 162.305 | 0 | 0 | 0 | 0 | 0 | 0 | 0 | 0
0.15 | 0 | 0 | 0 | 0 | 0 | 0 | 0 | 0.001 | 0.001 | 0 | 0 | 0 | 0 | 0 | 0 | 0 | 0 | 0 | 0 | 0 | 0 | 0 | 0 | 0 | 0 | 0 | 0 | 0.001 | 0 | 0 | 0 | 0 | 0 | 0 | 0 | 0 | 0 | 0 | 0.009 | 0 | 0 | 0 | 0 | 0 | 0 | 0 | 0 | 0 | 0 | 0 | 0 | 0 | 0 | 0 | 0 | 0 | 0 | 0 | 0 | 0 | 0.009 | 0 | 0 | 0 | 0 | 0.001 | 0 | 0 | 228.311 | 131.124 | 0 | 0 | 0 | 0 | 0 | 0 | 0 | 0
0.2 | 0 | 0 | 0 | 0 | 0 | 0 | 0 | 0.001 | 0.001 | 0 | 0 | 0 | 0 | 0 | 0 | 0 | 0 | 0 | 0 | 0 | 0 | 0 | 0 | 0 | 0 | 0 | 0 | 0.001 | 0 | 0 | 0 | 0 | 0 | 0 | 0 | 0 | 0 | 0 | 0.013 | 0 | 0 | 0 | 0 | 0 | 0 | 0 | 0 | 0 | 0 | 0 | 0 | 0 | 0 | 0 | 0 | 0 | 0 | 0 | 0 | 0 | 0.012 | 0 | 0 | 0 | 0 | 0.001 | 0 | 0 | 190.152 | 113.179 | 0 | 0 | 0 | 0 | 0 | 0 | 0 | 0
0.25 | 0 | 0 | 0 | 0 | 0 | 0 | 0 | 0.001 | 0.001 | 0 | 0 | 0 | 0 | 0 | 0 | 0 | 0 | 0 | 0 | 0 | 0 | 0 | 0 | 0 | 0 | 0 | 0 | 0.001 | 0 | 0 | 0 | 0 | 0 | 0 | 0 | 0 | 0 | 0 | 0.016 | 0 | 0 | 0.001 | 0 | 0 | 0 | 0 | 0 | 0 | 0 | 0 | 0 | 0 | 0 | 0 | 0 | 0 | 0 | 0 | 0 | 0 | 0.015 | 0 | 0 | 0 | 0 | 0.002 | 0 | 0 | 165.276 | 101.212 | 0 | 0 | 0 | 0 | 0 | 0 | 0 | 0
0.3 | 0.161 | 0 | 0 | 0 | 0 | 0 | 0 | 0.002 | 0.002 | 0 | 0 | 0 | 0 | 0 | 0 | 0 | 0 | 0 | 0 | 0 | 0 | 0 | 0 | 0 | 0 | 0.001 | 0 | 0.002 | 0 | 0 | 0 | 0 | 0 | 0.001 | 0 | 0 | 0 | 0 | 0.02 | 0 | 0 | 0.001 | 0 | 0 | 0 | 0 | 0 | 0 | 0 | 0 | 0 | 0 | 0 | 0 | 0 | 0 | 0 | 0 | 0 | 0 | 0.018 | 0 | 0 | 0 | 0 | 0.002 | 0 | 0 | 147.545 | 92.523 | 0 | 0 | 0 | 0 | 0 | 0 | 0 | 0
0.35 | 0.454 | 0 | 0 | 0 | 0 | 0 | 0 | 0.002 | 0.002 | 0 | 0.002 | 0 | 0 | 0 | 0 | 0 | 0 | 0 | 0 | 0 | 0 | 0.001 | 0 | 0 | 0 | 0.001 | 0 | 0.002 | 0 | 0 | 0 | 0.001 | 0 | 0.001 | 0 | 0 | 0 | 0 | 0.023 | 0 | 0 | 0.001 | 0 | 0 | 0 | 0 | 0 | 0 | 0 | 0 | 0 | 0 | 0 | 0 | 0 | 0 | 0 | 0 | 0 | 0 | 0.021 | 0 | 0 | 0 | 0 | 0.002 | 0 | 0 | 134.146 | 85.855 | 0 | 0.001 | 0 | 0 | 0 | 0 | 0 | 0.001
0.4 | 0.843 | 0 | 0 | 0 | 0 | 0 | 0 | 0.002 | 0.002 | 0 | 0.002 | 0 | 0 | 0 | 0 | 0 | 0 | 0 | 0 | 0 | 0 | 0.002 | 0 | 0 | 0 | 0.001 | 0.001 | 0.002 | 0.001 | 0 | 0 | 0.033 | 0 | 0.001 | 0 | 0.001 | 0 | 0 | 0.027 | 0 | 0 | 0.001 | 0 | 0 | 0 | 0 | 0 | 0 | 0 | 0 | 0 | 0 | 0 | 0 | 0 | 0 | 0 | 0 | 0 | 0 | 0.024 | 0.028 | 0 | 0.056 | 0 | 0.003 | 0 | 0.025 | 123.596 | 80.533 | 0 | 0.002 | 0 | 0 | 0 | 0 | 0 | 0.001
0.45 | 1.328 | 0 | 0 | 0 | 0 | 0 | 0 | 0.003 | 0.003 | 0 | 0.003 | 0 | 0 | 0 | 0 | 0 | 0 | 0 | 0 | 0 | 0 | 0.002 | 0 | 0 | 0 | 0.001 | 0.001 | 0.003 | 0.001 | 0 | 0 | 0.383 | 0 | 0.001 | 0 | 0.001 | 0 | 0 | 0.03 | 0 | 0 | 0.002 | 0 | 0 | 0 | 0 | 0 | 0 | 0 | 0 | 0 | 0 | 0 | 0 | 0 | 0 | 0 | 0 | 0 | 0 | 0.027 | 0.032 | 0 | 0.061 | 0 | 0.003 | 0 | 0.028 | 115.03 | 76.161 | 0 | 0.002 | 0.001 | 0 | 0 | 0 | 0 | 0.001
0.5 | 1.909 | 0 | 0 | 0 | 0 | 0 | 0 | 0.003 | 0.003 | 0 | 0.003 | 0 | 0 | 0 | 0 | 0 | 0 | 0 | 0 | 0 | 0 | 0.003 | 0 | 0 | 0 | 0.002 | 0.001 | 0.003 | 0.001 | 0 | 0 | 1.435 | 0 | 0.001 | 0 | 0.001 | 0 | 0.001 | 0.034 | 0 | 0 | 0.002 | 0 | 0 | 0 | 0 | 0 | 0 | 0 | 0 | 0 | 0 | 0 | 0 | 0 | 0 | 0 | 0 | 0 | 0 | 0.03 | 0.036 | 0 | 0.064 | 0 | 0.003 | 0 | 0.031 | 107.909 | 72.488 | 0 | 0.003 | 0.001 | 0 | 0 | 0 | 0 | 0.001
0.55 | 2.581 | 0 | 0 | 0 | 0 | 0 | 471452.45 | 0.003 | 0.004 | 0 | 0.004 | 0 | 0 | 0 | 0 | 0 | 0 | 0 | 0 | 0 | 0 | 0.003 | 0 | 0 | 0 | 0.002 | 0.001 | 0.004 | 0.001 | 0 | 0 | 2.577 | 0 | 0.002 | 0 | 0.001 | 0 | 0.001 | 0.038 | 0 | 0 | 0.002 | 0 | 0 | 0 | 0 | 0 | 0 | 0 | 0 | 0 | 0 | 0 | 0 | 0 | 0 | 0 | 0 | 0 | 0 | 0.034 | 0.039 | 0 | 0.067 | 0 | 0.004 | 0 | 0.034 | 101.876 | 69.345 | 0 | 0.003 | 0.001 | 0 | 0 | 0 | 0 | 0.002
0.6 | 3.336 | 0 | 0 | 0 | 0 | 0 | 41641.875 | 0.004 | 0.004 | 0 | 0.004 | 0 | 0 | 0 | 0 | 0 | 0 | 0 | 0 | 0 | 0 | 0.004 | 0 | 0 | 0 | 0.002 | 0.001 | 0.004 | 0.001 | 0 | 0 | 2.972 | 0 | 0.002 | 0 | 0.001 | 0 | 0.001 | 0.042 | 0 | 0 | 0.002 | 0 | 0 | 0 | 0 | 0 | 0 | 0 | 0 | 0 | 0 | 0 | 0 | 0 | 0 | 0 | 0 | 0 | 0 | 0.037 | 0.043 | 0 | 0.07 | 0 | 0.004 | 0 | 0.038 | 96.685 | 66.618 | 0 | 0.003 | 0.001 | 0 | 0 | 0 | 0 | 0.002
0.65 | 4.164 | 0 | 0 | 0 | 0 | 0 | 5286.728 | 0.004 | 0.004 | 0 | 0.005 | 0 | 0 | 0 | 0 | 0 | 0 | 0 | 0 | 0 | 0 | 0.005 | 0 | 0 | 0 | 0.002 | 0.001 | 0.004 | 0.001 | 0 | 0 | 2.755 | 0 | 0.002 | 0 | 0.002 | 0 | 0.001 | 0.046 | 0 | 0 | 0.003 | 0 | 0 | 0 | 0 | 0 | 0 | 0 | 0 | 0 | 0 | 0 | 0 | 0 | 0 | 0 | 0 | 0 | 0 | 0.04 | 0.047 | 0 | 0.072 | 0 | 0.004 | 0 | 0.041 | 92.161 | 64.222 | 0 | 0.004 | 0.001 | 0 | 0 | 0 | 0 | 0.003
0.7 | 5.053 | 0 | 0 | 0 | 0 | 0 | 898.763 | 0.005 | 0.005 | 0.002 | 0.005 | 0 | 0 | 0 | 0 | 0 | 0 | 0 | 0 | 0 | 0 | 0.005 | 0 | 0 | 0 | 0.003 | 0.001 | 0.005 | 0.001 | 0 | 0 | 2.367 | 0 | 0.002 | 0 | 0.002 | 0 | 0.002 | 0.05 | 0 | 0 | 0.003 | 0 | 0 | 0 | 0 | 0 | 0 | 0 | 0 | 0 | 0 | 0 | 0 | 0 | 0 | 0 | 0 | 0 | 0 | 0.043 | 0.05 | 0 | 0.074 | 0 | 0.005 | 0 | 0.044 | 88.177 | 62.095 | 0 | 0.004 | 0.001 | 0 | 0 | 0 | 0 | 0.004
0.75 | 5.988 | 0 | 0 | 0 | 0 | 0 | 193.929 | 0.005 | 0.005 | 0.003 | 0.006 | 0 | 0 | 0 | 0 | 0 | 0 | 0 | 0 | 0 | 0 | 0.006 | 0 | 0 | 0 | 0.003 | 0.001 | 0.005 | 0.001 | 0 | 0 | 2.008 | 0 | 0.003 | 0 | 0.002 | 0 | 0.002 | 0.054 | 0 | 0 | 0.003 | 0 | 0 | 0 | 0 | 0 | 0 | 0 | 0 | 0 | 0 | 0 | 0 | 0 | 0 | 0 | 0 | 0 | 0 | 0.046 | 0.054 | 0 | 0.076 | 0 | 0.005 | 0 | 0.047 | 84.635 | 60.191 | 0 | 0.005 | 0.001 | 0 | 0 | 0 | 0 | 0.004
0.8 | 6.949 | 0 | 0 | 0 | 0 | 0 | 50.963 | 0.006 | 0.006 | 0.003 | 0.007 | 0 | 0 | 0 | 0 | 0 | 0 | 0 | 0 | 0 | 0 | 0.007 | 0 | 0 | 0 | 0.003 | 0.001 | 0.006 | 0.001 | 0 | 0 | 1.715 | 0 | 0.003 | 0 | 0.002 | 0 | 0.002 | 0.058 | 0 | 0 | 0.004 | 0 | 0 | 0 | 0 | 0 | 0 | 0 | 0 | 0 | 0 | 0 | 0 | 0 | 0 | 0 | 0 | 0 | 0 | 0.05 | 0.058 | 0 | 0.077 | 0 | 0.005 | 0 | 0.051 | 81.46 | 58.473 | 0 | 0.006 | 0.001 | 0 | 0 | 0 | 0 | 0.005
0.85 | 7.917 | 0 | 0 | 0 | 0 | 0 | 15.791 | 0.006 | 0.006 | 0.003 | 0.007 | 0 | 0 | 0 | 0 | 0 | 0 | 0 | 0 | 0 | 0 | 0.008 | 0 | 0 | 0 | 0.004 | 0.002 | 0.006 | 0.002 | 0 | 0 | 1.479 | 0 | 0.003 | 0 | 0.003 | 0 | 0.003 | 0.062 | 0 | 0 | 0.004 | 0 | 0 | 0 | 0 | 0 | 0 | 0 | 0 | 0 | 0 | 0 | 0 | 0 | 0 | 0 | 0 | 0 | 0 | 0.053 | 0.061 | 0 | 0.078 | 0 | 0.006 | 0 | 0.054 | 78.595 | 56.914 | 0 | 0.006 | 0.002 | 0 | 0 | 0 | 0 | 0.006
0.9 | 8.866 | 0 | 0 | 0 | 0 | 0 | 5.623 | 0.006 | 0.007 | 0.004 | 0.008 | 0 | 0 | 0 | 0 | 0 | 0 | 0 | 0 | 0 | 0 | 0.009 | 0 | 0 | 0 | 0.004 | 0.002 | 0.007 | 0.002 | 0 | 0 | 1.288 | 0 | 0.003 | 0 | 0.003 | 0 | 0.003 | 0.066 | 0 | 0 | 0.004 | 0 | 0 | 0 | 0 | 0 | 0 | 0 | 0 | 0 | 0 | 0 | 0 | 0 | 0 | 0 | 0 | 0 | 0 | 0.056 | 0.065 | 0 | 0.079 | 0 | 0.006 | 0 | 0.057 | 75.994 | 55.489 | 0 | 0.007 | 0.002 | 0 | 0 | 0 | 0 | 0.007
0.95 | 9.77 | 0 | 0 | 0 | 0 | 0 | 2.254 | 0.007 | 0.007 | 0.004 | 0.008 | 0 | 0 | 0 | 0 | 0 | 0 | 0 | 0 | 0 | 0 | 0.009 | 0 | 0 | 0 | 0.005 | 0.002 | 0.007 | 0.002 | 0 | 0 | 1.131 | 0 | 0.004 | 0 | 0.003 | 0 | 0.004 | 0.071 | 0 | 0 | 0.005 | 0 | 0 | 0 | 0 | 0 | 0 | 0 | 0 | 0 | 0 | 0 | 0 | 0 | 0 | 0 | 0 | 0 | 0 | 0.059 | 0.069 | 0 | 0.079 | 0 | 0.006 | 0 | 0.061 | 73.619 | 54.181 | 0 | 0.007 | 0.002 | 0 | 0 | 0 | 0 | 0.008
1 | 10.6 | 0 | 0 | 0 | 0 | 0 | 1 | 0.007 | 0.008 | 0.004 | 0.009 | 0 | 0 | 1 | 0 | 0 | 0 | 0 | 0 | 0 | 0 | 0.01 | 0 | 0 | 0 | 0.005 | 0.002 | 0.008 | 0.002 | 0 | 0 | 1 | 0 | 0.004 | 0 | 0.004 | 0 | 0.004 | 0.075 | 0 | 0.042 | 0.005 | 0 | 0 | 0 | 0 | 0 | 0 | 0 | 0 | 0 | 0 | 0 | 0 | 0 | 0 | 0 | 0 | 0 | 0 | 0.063 | 0.073 | 0 | 0.079 | 0 | 0.006 | 0 | 0.064 | 71.44 | 52.975 | 0 | 0.008 | 0.002 | 0 | 0 | 0 | 0 | 0.009
1.5 | 0 | 0 | 0 | 0 | 0 | 0 | 0.009 | 0.012 | 0.013 | 0.008 | 0.014 | 0 | 0 | 0 | 0 | 0 | 0 | 0 | 0 | 0 | 0 | 0.02 | 0 | 0 | 0 | 0 | 0.004 | 0.013 | 0.004 | 0 | 0 | 0.395 | 0 | 0.005 | 0 | 0.008 | 0 | 0.011 | 0.123 | 0 | 0.027 | 0.009 | 0 | 0 | 0 | 0 | 0 | 0 | 0 | 0 | 0 | 0 | 0 | 0 | 0 | 0 | 0 | 0 | 0 | 0 | 0.097 | 0.111 | 0 | 0.079 | 0 | 0.01 | 0 | 0.099 | 56.489 | 44.511 | 0.033 | 0.012 | 0.003 | 0 | 0 | 0 | 0 | 0.028
2 | 0 | 0 | 0 | 0 | 0 | 0.9 | 0.001 | 0.015 | 0.018 | 0.011 | 0.018 | 0 | 0 | 0 | 0 | 0 | 0 | 0 | 0 | 0 | 0 | 0.029 | 0 | 0 | 0 | 0 | 0.007 | 0.018 | 0.007 | 0 | 0 | 0.217 | 0 | 0.006 | 0 | 0.015 | 0 | 0.02 | 0.177 | 82.605 | 0.031 | 0.015 | 0 | 0 | 0 | 0 | 0 | 0 | 0 | 0 | 0 | 0 | 0 | 0 | 0 | 0 | 0 | 0 | 0 | 0 | 0.133 | 0.151 | 0 | 0 | 0 | 0.013 | 0 | 0.135 | 47.958 | 39.505 | 0.056 | 0.016 | 0.004 | 0 | 0 | 0 | 0 | 0.06
2.5 | 0 | 0 | 0 | 0 | 0 | 1.158 | 0.001 | 0.018 | 0.022 | 0.014 | 0.021 | 0 | 0 | 0 | 0 | 0 | 0 | 0 | 0 | 0 | 0 | 0.038 | 0 | 0 | 0 | 0 | 0.011 | 0.024 | 0.011 | 0 | 0 | 0.143 | 0 | 0.006 | 0 | 0.022 | 0 | 0.032 | 0.238 | 42.205 | 0.034 | 0.022 | 0 | 0 | 0 | 0 | 0 | 0 | 0 | 0 | 0 | 0 | 0 | 0 | 0 | 0 | 0 | 0 | 0 | 0 | 0.17 | 0.192 | 0 | 0 | 0 | 0.015 | 0 | 0.173 | 42.308 | 36.099 | 0.07 | 0.018 | 0.005 | 0 | 0 | 0 | 0 | 0.11
3 | 0 | 0 | 0 | 0 | 0 | 1.402 | 0.001 | 0.02 | 0.025 | 0.016 | 0.022 | 0 | 0 | 0 | 0 | 0 | 0 | 0 | 0 | 0 | 0 | 0 | 0 | 0 | 0 | 0 | 0.016 | 0.03 | 0.016 | 0 | 0 | 0.105 | 0 | 0 | 0 | 0.031 | 0 | 0.046 | 0.304 | 41.802 | 0.036 | 0.032 | 0 | 0 | 0 | 0 | 0 | 0 | 0 | 753.054 | 0 | 0 | 0 | 0 | 0 | 0 | 0 | 0 | 0 | 0 | 0.21 | 0.235 | 0 | 0 | 0 | 0.018 | 0 | 0.212 | 38.231 | 33.588 | 0.08 | 0 | 0.008 | 0 | 0 | 0 | 0 | 0.181
3.5 | 0 | 0 | 0 | 0 | 0 | 1.641 | 0.001 | 0.022 | 0.027 | 0.017 | 0.023 | 0.091 | 0 | 0 | 0 | 0 | 0 | 0 | 0 | 0 | 0 | 0 | 0 | 0 | 0 | 0 | 0.023 | 0.037 | 0.023 | 0 | 0 | 0.084 | 0 | 0 | 0 | 0.04 | 0 | 0 | 0.376 | 48.284 | 0.037 | 0.044 | 0 | 0 | 0 | 0 | 0 | 0 | 1.275 | 845.816 | 0 | 0 | 0 | 0 | 0 | 0 | 0 | 0 | 0 | 0 | 0.251 | 0.279 | 0 | 0 | 0 | 0.021 | 0 | 0.253 | 35.118 | 31.636 | 0.091 | 0 | 0 | 0 | 0 | 0 | 0 | 0.274
4 | 0 | 10.805 | 3.295 | 5.347 | 34.379 | 1.879 | 0.001 | 0.024 | 0.028 | 0.017 | 0.027 | 0.103 | 0 | 0 | 642.297 | 961.763 | 1888.379 | 320.383 | 3181.685 | 0.072 | 0.073 | 0 | 0 | 0 | 0 | 0 | 0.032 | 0.044 | 0.032 | 0 | 0.242 | 0.07 | 0.011 | 0 | 0 | 0.05 | 2683.03 | 0 | 0.454 | 56.763 | 0.038 | 0.06 | 0.236 | 1.119 | 0.929 | 0.775 | 0.626 | 0.012 | 1.485 | 921.862 | 0 | 0 | 0 | 0.009 | 0 | 0 | 0 | 0 | 0 | 0 | 0.293 | 0.324 | 0.272 | 0 | 0 | 0.024 | 0 | 0.295 | 32.645 | 30.061 | 0.101 | 0 | 0 | 0 | 0 | 0 | 0 | 0.393
4.5 | 0 | 12.293 | 3.722 | 6.07 | 37.763 | 2.117 | 0.001 | 0.028 | 0.031 | 0 | 0 | 0.115 | 0 | 0 | 711.625 | 1065.844 | 2124.622 | 355.622 | 3537.21 | 0.079 | 0.079 | 0 | 0 | 0 | 0 | 0 | 0 | 0.051 | 0 | 0 | 0.282 | 0.061 | 0.011 | 0 | 0 | 0.061 | 1708.525 | 0 | 0.536 | 65.626 | 0.038 | 0.078 | 0.281 | 1.288 | 1.054 | 0.886 | 0.712 | 0.014 | 1.7 | 998.067 | 0 | 0 | 0 | 0.009 | 0 | 0 | 0 | 0 | 0 | 0 | 0.337 | 0.37 | 0.319 | 0 | 0 | 0.026 | 0 | 0.339 | 30.622 | 28.755 | 0.112 | 0 | 0 | 0 | 0 | 0 | 0 | 0.54
5 | 0 | 13.782 | 4.143 | 6.798 | 42.15 | 2.358 | 0.001 | 0 | 0 | 0 | 0 | 0.126 | 0 | 0 | 783.209 | 1173.128 | 2357.6 | 391.874 | 3896.211 | 0.084 | 0.085 | 0 | 0 | 0 | 0 | 0 | 0 | 0.058 | 0 | 0 | 0.321 | 0.055 | 0.011 | 0 | 0 | 0.072 | 1207.355 | 0 | 0.624 | 74.236 | 0.039 | 0.102 | 0.327 | 1.454 | 1.185 | 0.997 | 0.8 | 0.016 | 1.921 | 1074.622 | 0 | 0 | 0 | 0.009 | 0 | 0 | 0 | 0 | 0 | 0 | 0.383 | 0.417 | 0.366 | 0 | 0 | 0.029 | 0 | 0.384 | 28.928 | 27.649 | 0.123 | 0 | 0 | 0 | 0 | 0 | 0 | 0.717
5.5 | 0 | 15.274 | 4.562 | 7.531 | 46.893 | 2.602 | 0.001 | 0 | 0 | 0 | 0 | 0.137 | 0 | 0 | 856.691 | 1282.988 | 2586.333 | 428.989 | 4254.696 | 0.088 | 0.091 | 0 | 0 | 0 | 0 | 0 | 0 | 0 | 0 | 0 | 0.36 | 0.051 | 0.012 | 0 | 0 | 0.083 | 903.382 | 0 | 0.717 | 82.396 | 0.039 | 0.13 | 0.376 | 1.62 | 1.319 | 1.11 | 0.89 | 0.018 | 2.147 | 1147.256 | 0 | 0 | 0 | 0.009 | 0 | 0 | 0 | 0 | 0 | 0 | 0.43 | 0.466 | 0.415 | 0 | 0 | 0.031 | 0 | 0.431 | 27.485 | 26.695 | 0.134 | 0 | 0 | 0 | 0 | 0 | 0 | 0.928
6 | 0 | 16.769 | 4.982 | 8.268 | 51.688 | 2.85 | 0.002 | 0 | 0 | 0 | 0 | 0.147 | 0 | 0 | 931.692 | 1394.752 | 2809.902 | 466.815 | 4608.648 | 0.091 | 0.097 | 0 | 0 | 0 | 0 | 0 | 0 | 0 | 0 | 0.864 | 0.4 | 0.047 | 0.013 | 0 | 0.06 | 0.094 | 700.543 | 0 | 0.814 | 90.114 | 0.04 | 0.163 | 0.426 | 1.787 | 1.455 | 1.223 | 0.981 | 0.02 | 2.377 | 1211.339 | 0 | 0 | 0 | 0.009 | 0 | 0 | 0 | 0 | 0 | 0 | 0.478 | 0.516 | 0.465 | 0 | 0 | 0.033 | 0 | 0.479 | 26.236 | 25.862 | 0.145 | 0 | 0 | 0 | 0 | 0 | 0 | 1.174
6.5 | 0 | 18.27 | 5.404 | 9.007 | 56.402 | 3.101 | 0.002 | 0 | 0 | 0 | 0 | 0.158 | 0 | 0 | 1007.82 | 1507.723 | 3027.447 | 505.203 | 4954.167 | 0.094 | 0.102 | 0 | 0 | 0 | 0 | 0 | 0 | 0 | 0 | 0.951 | 0.44 | 0.045 | 0.014 | 0 | 0.068 | 0.106 | 557.292 | 0 | 0.915 | 97.478 | 0.041 | 0.203 | 0.478 | 1.954 | 1.591 | 1.337 | 1.073 | 0.022 | 2.612 | 1263.259 | 0 | 0 | 0 | 0.009 | 0 | 0 | 0 | 0 | 0 | 0 | 0.528 | 0.567 | 0.517 | 0 | 0 | 0.035 | 0 | 0.528 | 25.142 | 25.126 | 0.156 | 0 | 0 | 0 | 0 | 0 | 0 | 1.457
7 | 0 | 19.776 | 5.828 | 9.749 | 60.988 | 3.356 | 0.003 | 0 | 0 | 0 | 0 | 0.168 | 0 | 0 | 1084.679 | 1621.192 | 3238.157 | 544.007 | 5287.587 | 0.097 | 0.108 | 0 | 0 | 0 | 0 | 0 | 0 | 0 | 0 | 1.035 | 0.481 | 0.043 | 0.015 | 0 | 0.076 | 0.117 | 452.436 | 0 | 1.02 | 104.597 | 0.041 | 0.251 | 0.531 | 2.122 | 1.727 | 1.45 | 1.165 | 0.024 | 2.85 | 1300.828 | 0 | 0 | 0.252 | 0.009 | 0 | 0 | 0 | 0 | 0 | 0 | 0.579 | 0.618 | 0.569 | 0 | 0 | 0.037 | 0 | 0.578 | 24.174 | 24.469 | 0.168 | 0 | 0 | 0 | 0 | 0 | 0 | 1.779
7.5 | 0 | 21.289 | 6.255 | 10.491 | 65.445 | 3.615 | 0.003 | 0 | 0 | 0 | 0 | 0.178 | 0 | 0 | 1161.874 | 1734.456 | 3441.271 | 583.085 | 5605.576 | 0.1 | 0.113 | 0 | 0 | 0 | 0 | 0 | 0 | 0 | 0 | 1.117 | 0.522 | 0.042 | 0.017 | 0 | 0.084 | 0.129 | 373.766 | 0 | 1.13 | 111.569 | 0.042 | 0.307 | 0.585 | 2.291 | 1.863 | 1.565 | 1.257 | 0.026 | 3.092 | 1323.242 | 0 | 0 | 0.161 | 0.009 | 0 | 0 | 0 | 0 | 0 | 0 | 0.631 | 0.671 | 0.623 | 0 | 0 | 0.039 | 0 | 0.63 | 23.31 | 23.877 | 0.179 | 0 | 0 | 0 | 0 | 0 | 0 | 2.144
8 | 0 | 22.808 | 6.685 | 11.235 | 69.794 | 3.877 | 0.003 | 0 | 0 | 0 | 0 | 0.187 | 0 | 0 | 1239.02 | 1846.828 | 3636.079 | 622.305 | 5905.205 | 0.102 | 0.118 | 0 | 0 | 0 | 0 | 0 | 0 | 0 | 0 | 1.199 | 0.563 | 0.042 | 0.018 | 0 | 0.093 | 0.14 | 313.625 | 0 | 1.242 | 118.476 | 0.043 | 0.373 | 0.641 | 2.46 | 1.999 | 1.679 | 1.349 | 0.029 | 3.337 | 1330.849 | 0 | 0 | 0.095 | 0.009 | 0 | 0 | 0 | 0 | 0 | 0 | 0.685 | 0.725 | 0.677 | 0 | 0 | 0.041 | 0 | 0.682 | 22.532 | 23.341 | 0.19 | 0 | 0 | 0 | 0 | 0 | 0 | 2.552
8.5 | 0 | 24.333 | 7.117 | 11.978 | 74.064 | 4.142 | 0.004 | 0 | 0 | 0 | 0 | 0.197 | 0 | 0 | 1315.744 | 1957.646 | 3821.92 | 661.538 | 6183.996 | 0.105 | 0.123 | 0 | 0 | 0 | 0 | 0 | 0 | 0 | 0 | 1.279 | 0.605 | 0.041 | 0.019 | 0 | 0.101 | 0.152 | 266.935 | 0 | 1.359 | 125.381 | 0.044 | 0.45 | 0.697 | 2.629 | 2.134 | 1.794 | 1.441 | 0.031 | 3.585 | 1324.834 | 0 | 0 | 0.052 | 0.009 | 0 | 0 | 0 | 0 | 0 | 0 | 0.74 | 0.78 | 0.732 | 0 | 0 | 0.043 | 0 | 0.736 | 21.828 | 22.852 | 0.202 | 0 | 0 | 0 | 0 | 0 | 0 | 3.005
9 | 0 | 25.865 | 7.552 | 12.721 | 78.284 | 4.41 | 0.004 | 0 | 0 | 0 | 0 | 0.206 | 0 | 0 | 1391.69 | 2066.287 | 3998.192 | 700.664 | 6439.948 | 0.107 | 0.127 | 0 | 0 | 0 | 0 | 0 | 0 | 0 | 0 | 1.36 | 0.647 | 0.041 | 0.021 | 0 | 0.109 | 0.164 | 230.199 | 0 | 1.478 | 132.326 | 0.046 | 0.539 | 0.754 | 2.799 | 2.268 | 1.908 | 1.533 | 0.034 | 3.836 | 1306.914 | 0 | 0 | 0.026 | 0.009 | 0 | 0 | 0 | 0 | 0 | 0 | 0.796 | 0.836 | 0.789 | 0 | 0 | 0.045 | 0 | 0.791 | 21.186 | 22.404 | 0.213 | 0 | 0 | 0 | 0 | 0 | 0 | 3.507
9.5 | 0 | 27.403 | 7.988 | 13.463 | 82.48 | 4.681 | 0.005 | 0 | 0 | 0 | 0 | 0.214 | 0 | 0 | 1466.519 | 2172.165 | 4164.349 | 739.569 | 6671.539 | 0.11 | 0.132 | 0 | 0 | 0 | 0 | 0 | 0 | 0 | 0 | 1.439 | 0.69 | 0.041 | 0.022 | 0 | 0.118 | 0.175 | 200.943 | 0 | 1.601 | 139.338 | 0.047 | 0 | 0.812 | 2.968 | 2.402 | 2.023 | 1.624 | 0.036 | 4.088 | 1279.063 | 0 | 0 | 0.012 | 0.009 | 0 | 0 | 0 | 0 | 0 | 0 | 0.852 | 0.892 | 0.846 | 0 | 0 | 0.047 | 0 | 0.847 | 20.598 | 21.991 | 0.224 | 0 | 0 | 0 | 0 | 0 | 0 | 4.058
10 | 0 | 28.945 | 8.427 | 14.204 | 86.674 | 4.955 | 0.005 | 0 | 0 | 0 | 0 | 0.223 | 0 | 0 | 1539.916 | 2274.747 | 4319.905 | 778.149 | 6877.72 | 0.112 | 0.136 | 0 | 0 | 0 | 0 | 0 | 0 | 0 | 0 | 1.519 | 0.734 | 0.042 | 0.023 | 0 | 0.126 | 0.186 | 177.386 | 0 | 1.726 | 146.433 | 0.048 | 0 | 0.871 | 3.137 | 2.535 | 2.138 | 1.716 | 0.039 | 4.343 | 1243.312 | 0 | 0 | 0.005 | 0.009 | 0 | 0 | 0 | 0 | 0 | 0 | 0.911 | 0.95 | 0.904 | 0 | 0 | 0.048 | 0 | 0.904 | 20.057 | 21.608 | 0.235 | 0 | 0 | 0 | 0 | 0 | 0 | 4.661
15 | 0 | 44.432 | 12.85 | 21.487 | 130.567 | 7.781 | 0.005 | 0 | 0 | 0 | 0 | 0.293 | 0 | 0 | 2142.444 | 3038.245 | 5233.997 | 1127.086 | 7574.04 | 0.135 | 0.172 | 0 | 0 | 0 | 0 | 0 | 0 | 0 | 0 | 2.283 | 1.186 | 0.053 | 0.036 | 0 | 0.208 | 0.299 | 80.041 | 0 | 3.093 | 220.396 | 0.061 | 0 | 1.486 | 4.797 | 3.848 | 3.292 | 2.623 | 0.068 | 6.932 | 771.706 | 0 | 0 | 0 | 0.009 | 0 | 0 | 0 | 0 | 0 | 0 | 1.54 | 1.564 | 1.518 | 0 | 0 | 0.061 | 0 | 1.521 | 16.293 | 18.883 | 0.345 | 0 | 0 | 0 | 0 | 0 | 0 | 13.929
20 | 0 | 59.371 | 17.212 | 28.428 | 176.397 | 10.663 | 0.002 | 0 | 0 | 0 | 0 | 0.341 | 0 | 0 | 2422.51 | 3244.63 | 5052.267 | 1367.855 | 6574.877 | 0.156 | 0.198 | 0 | 0 | 0 | 0 | 0 | 0 | 0 | 0 | 2.956 | 1.652 | 0.077 | 0.048 | 0 | 0.282 | 0.408 | 57.163 | 0 | 4.546 | 287.177 | 0.073 | 0 | 2.118 | 6.39 | 5.139 | 4.442 | 3.521 | 0.098 | 9.439 | 456.05 | 0 | 0 | 0 | 0.009 | 0 | 0 | 0 | 0 | 0 | 0 | 2.234 | 2.231 | 2.169 | 0 | 0 | 0.067 | 0 | 2.2 | 14.1 | 17.232 | 0.455 | 0 | 0 | 0 | 0 | 0 | 0 | 30.288
25 | 0 | 73.073 | 21.416 | 34.966 | 217.526 | 13.508 | 0 | 0 | 0 | 0 | 0 | 0.367 | 0 | 0 | 2388.369 | 3008.828 | 4223.357 | 1471.448 | 5079.835 | 0.175 | 0.22 | 0 | 0 | 0 | 0 | 0 | 0 | 0 | 0 | 3.523 | 2.116 | 0.118 | 0.058 | 0 | 0.347 | 0.512 | 49.116 | 0 | 5.944 | 332.464 | 0.085 | 0 | 2.743 | 7.929 | 6.418 | 5.578 | 4.412 | 0.127 | 11.693 | 296.455 | 0 | 0 | 0 | 0.01 | 0 | 0 | 0 | 0 | 0 | 0 | 2.958 | 2.924 | 2.825 | 0 | 0 | 0.069 | 0 | 2.91 | 12.626 | 16.091 | 0.569 | 0 | 0 | 0 | 0 | 0 | 0 | 55.325
30 | 0 | 85.214 | 25.43 | 41.098 | 249.197 | 16.27 | 0 | 0 | 0 | 0 | 0 | 0.376 | 0 | 0 | 2142.897 | 2551.377 | 3257.078 | 1444.433 | 3724.367 | 0.191 | 0.239 | 0 | 0 | 0 | 0 | 0 | 0 | 0 | 0 | 3.998 | 2.57 | 0.182 | 0.067 | 0 | 0.406 | 0.612 | 45.512 | 0 | 7.181 | 353.548 | 0.096 | 0 | 3.349 | 9.423 | 7.678 | 6.691 | 5.293 | 0.154 | 13.608 | 213.996 | 0 | 0 | 0 | 0.01 | 0 | 0 | 0.011 | 0 | 0 | 0 | 3.683 | 3.621 | 3.469 | 0 | 0 | 0.068 | 0 | 3.626 | 11.548 | 15.238 | 0.686 | 0 | 0 | 0 | 0 | 0 | 0 | 90.513
35 | 0 | 95.73 | 29.251 | 46.845 | 270.2 | 18.93 | 0 | 0 | 0 | 0 | 0 | 0.369 | 0 | 0 | 1810.457 | 2057.286 | 2437.253 | 1324.708 | 2694.68 | 0.205 | 0.257 | 0 | 0 | 0 | 0 | 0 | 0 | 0 | 0 | 4.399 | 3.011 | 0.282 | 0.075 | 0 | 0.459 | 0.709 | 43.527 | 0 | 8.187 | 355.246 | 0.106 | 0 | 3.929 | 10.875 | 8.912 | 7.774 | 6.164 | 0.178 | 15.179 | 168.267 | 0 | 0.005 | 0 | 0.01 | 0 | 0 | 0.012 | 0 | 0 | 0 | 4.385 | 4.303 | 4.086 | 0 | 0 | 0.066 | 0 | 4.325 | 10.717 | 14.568 | 0.806 | 0 | 0 | 0 | 0 | 0 | 0 | 137.236
40 | 0 | 104.708 | 32.889 | 52.233 | 281.718 | 21.476 | 0 | 0 | 0 | 0 | 0 | 0.349 | 0 | 0 | 1485.109 | 1628.794 | 1833.292 | 1163.361 | 1975.835 | 0.217 | 0.274 | 0 | 0.143 | 0 | 0 | 0 | 0 | 0 | 0 | 4.744 | 3.437 | 0.434 | 0.083 | 0 | 0.508 | 0.803 | 42.202 | 0 | 8.929 | 344.331 | 0.116 | 0 | 4.479 | 12.284 | 10.114 | 8.825 | 7.022 | 0.2 | 16.484 | 141.096 | 0 | 0.006 | 0 | 0.01 | 0 | 0 | 0.012 | 0 | 0 | 0 | 5.046 | 4.953 | 4.67 | 0 | 0 | 0.063 | 0 | 4.989 | 10.052 | 14.023 | 0.928 | 0 | 0 | 0 | 0 | 0 | 0 | 196.809
45 | 0 | 112.303 | 36.355 | 57.291 | 285.906 | 23.902 | 0 | 0 | 0 | 0 | 0 | 0.32 | 0 | 0 | 1213.287 | 1297.343 | 1414.913 | 1002.194 | 1493.404 | 0.228 | 0.29 | 0 | 0.155 | 0 | 0 | 0 | 0 | 0 | 0 | 5.047 | 3.849 | 0.66 | 0.09 | 0 | 0.554 | 0.895 | 41.178 | 0 | 9.409 | 326.607 | 0.124 | 0 | 5 | 13.645 | 11.278 | 9.841 | 7.864 | 0.219 | 17.685 | 123.998 | 0 | 0.006 | 0 | 0.01 | 0 | 0 | 0.013 | 0 | 0 | 0 | 5.649 | 5.558 | 5.219 | 0 | 0 | 0.062 | 0 | 5.603 | 9.503 | 13.568 | 1.051 | 0 | 0 | 0 | 0 | 0 | 0 | 270.493
50 | 0 | 118.695 | 39.663 | 62.048 | 284.983 | 26.204 | 0 | 0 | 0 | 0 | 0 | 0.283 | 0 | 0 | 1004.846 | 1055.8 | 1130.467 | 863.559 | 1173.483 | 0.238 | 0.306 | 0 | 0.164 | 0 | 0 | 0 | 0 | 0 | 0 | 5.316 | 4.247 | 0.993 | 0.097 | 0 | 0.598 | 0.984 | 40.319 | 0 | 9.664 | 306.129 | 0.132 | 0 | 5.49 | 14.956 | 12.402 | 10.822 | 8.688 | 0.235 | 19.05 | 112.727 | 0 | 0.007 | 0 | 0.011 | 0 | 0 | 0.014 | 0 | 0 | 0 | 6.184 | 6.11 | 5.73 | 0 | 0 | 0.064 | 0 | 6.157 | 9.041 | 13.179 | 1.173 | 0 | 0 | 0 | 0 | 0 | 0 | 359.503
55 | 0 | 124.063 | 42.826 | 66.529 | 280.819 | 28.377 | 0 | 0 | 0 | 0 | 0 | 0.242 | 0 | 0 | 851.76 | 884.317 | 936.316 | 753.626 | 960.21 | 0.247 | 0.322 | 0 | 0.172 | 0 | 0 | 0 | 0 | 0 | 0 | 5.56 | 4.633 | 1.478 | 0.103 | 0 | 0.639 | 1.072 | 39.571 | 0 | 9.77 | 285.386 | 0.139 | 0 | 5.951 | 16.215 | 13.483 | 11.767 | 9.493 | 0.249 | 20.996 | 105.01 | 0 | 0.008 | 0 | 0.011 | 0 | 0 | 0.014 | 0 | 0 | 0 | 6.648 | 6.601 | 6.206 | 0 | 0 | 0.07 | 0 | 6.646 | 8.644 | 12.843 | 1.295 | 0 | 0 | 0 | 0 | 0 | 0 | 465.01
60 | 0 | 128.573 | 45.854 | 70.759 | 274.825 | 30.416 | 0 | 0 | 0 | 0 | 0 | 0.2 | 0 | 0 | 741.21 | 763.258 | 801.821 | 670.022 | 815.867 | 0.255 | 0.337 | 0 | 0.179 | 0 | 0 | 0 | 0 | 0 | 0 | 5.784 | 5.005 | 2.176 | 0.109 | 0 | 0.679 | 1.157 | 38.914 | 0 | 9.838 | 265.743 | 0.144 | 0 | 6.382 | 17.42 | 14.521 | 12.676 | 10.279 | 0.262 | 23.738 | 99.554 | 0 | 0.009 | 0 | 0.011 | 0 | 0 | 0.015 | 0 | 0 | 0 | 7.038 | 7.031 | 6.647 | 0 | 0 | 0 | 0 | 7.066 | 8.3 | 12.547 | 1.414 | 0 | 0 | 0 | 0 | 0 | 0 | 588.154
65 | 0 | 132.37 | 48.759 | 74.759 | 267.992 | 32.317 | 0 | 0 | 0 | 0 | 0 | 0.158 | 0 | 0 | 661.48 | 677.281 | 706.866 | 607.574 | 716.214 | 0.263 | 0.351 | 0 | 0.185 | 0 | 0 | 0 | 0 | 0 | 0 | 5.99 | 5.366 | 3.168 | 0.114 | 0 | 0.718 | 1.241 | 38.342 | 0 | 10.024 | 247.848 | 0.149 | 0 | 6.787 | 18.572 | 15.516 | 13.55 | 11.044 | 0.273 | 26.481 | 95.588 | 0 | 0.009 | 0 | 0.011 | 0 | 0 | 0.015 | 0 | 0 | 0 | 7.358 | 7.399 | 7.056 | 0 | 0 | 0 | 0 | 7.421 | 7.996 | 12.285 | 1.532 | 0 | 0 | 0 | 0 | 0 | 0 | 730.044
70 | 0 | 135.58 | 51.549 | 78.548 | 260.981 | 34.076 | 0 | 0 | 0 | 0 | 0 | 0.12 | 0 | 0 | 603.558 | 615.476 | 638.502 | 561.112 | 645.921 | 0.27 | 0.366 | 0 | 0.19 | 0 | 0 | 0 | 0 | 0 | 0 | 6.182 | 5.717 | 4.566 | 0.119 | 0 | 0.755 | 1.323 | 37.847 | 0 | 10.54 | 231.923 | 0.153 | 0 | 7.165 | 19.67 | 16.47 | 14.391 | 11.789 | 0.282 | 27.963 | 92.63 | 0 | 0.01 | 0 | 0.012 | 0 | 0 | 0.016 | 0 | 0 | 0 | 7.618 | 7.709 | 7.435 | 0 | 0 | 0 | 0 | 7.717 | 7.726 | 12.05 | 1.647 | 0 | 0 | 0 | 0 | 0 | 0 | 891.759
75 | 0 | 138.309 | 54.232 | 82.144 | 254.21 | 35.687 | 0 | 0 | 0 | 0 | 0 | 0.089 | 0 | 0 | 560.988 | 570.39 | 588.367 | 526.408 | 595.275 | 0.277 | 0.38 | 0 | 0.195 | 0 | 0 | 0 | 0 | 0 | 0 | 6.363 | 6.056 | 6.515 | 0.124 | 0 | 0.792 | 1.403 | 37.426 | 0 | 11.568 | 217.957 | 0.155 | 0 | 7.519 | 20.716 | 17.382 | 15.199 | 12.512 | 0.29 | 28.099 | 90.372 | 0 | 0.011 | 0 | 0.012 | 0 | 0 | 0.016 | 0 | 0 | 0 | 7.831 | 7.969 | 7.787 | 0 | 0 | 0 | 0 | 7.964 | 7.484 | 11.837 | 1.76 | 0 | 0 | 0 | 0 | 0 | 0 | 1074.356
80 | 0 | 140.646 | 56.815 | 85.561 | 247.924 | 37.146 | 0 | 0 | 0 | 0 | 0 | 0.067 | 0 | 0 | 529.277 | 536.985 | 550.983 | 500.279 | 558.037 | 0.284 | 0.394 | 0 | 0.2 | 0 | 0.205 | 0 | 0 | 0 | 0 | 6.532 | 6.386 | 9.212 | 0.128 | 0 | 0.827 | 1.482 | 37.073 | 0 | 13 | 205.823 | 0.157 | 0 | 7.849 | 21.711 | 18.255 | 15.976 | 13.214 | 0.297 | 27.885 | 88.612 | 0 | 0.012 | 0 | 0.012 | 0.007 | 0 | 0.017 | 0 | 0 | 0 | 8.016 | 8.19 | 8.114 | 0 | 0 | 0 | 0 | 8.175 | 7.266 | 11.644 | 1.87 | 0 | 0 | 0 | 0 | 0 | 0 | 1278.869
85 | 0 | 142.665 | 59.304 | 88.814 | 242.255 | 0 | 0 | 0 | 0 | 0 | 0 | 0.057 | 0 | 0 | 505.324 | 511.852 | 522.697 | 480.407 | 530.138 | 0.291 | 0.408 | 0 | 0.204 | 0.202 | 0.216 | 0 | 0 | 0 | 0 | 6.691 | 6.706 | 12.91 | 0.132 | 0 | 0.861 | 1.558 | 36.78 | 0 | 14.331 | 195.344 | 0 | 0 | 8.157 | 22.658 | 19.09 | 16.722 | 13.894 | 0.304 | 28.087 | 87.214 | 0 | 0.013 | 0 | 0.013 | 0.007 | 0 | 0.017 | 0 | 0 | 0 | 8.194 | 8.386 | 8.42 | 0 | 0 | 0 | 0 | 8.371 | 7.067 | 11.467 | 1.977 | 0 | 0 | 0 | 0 | 0 | 0 | 1506.309
90 | 0 | 144.428 | 61.705 | 91.914 | 237.263 | 0 | 0 | 0 | 0 | 0 | 0 | 0.061 | 0 | 0 | 486.98 | 492.66 | 501.022 | 465.129 | 508.864 | 0.297 | 0.421 | 0 | 0.208 | 0.214 | 0.227 | 0 | 0 | 0 | 0 | 6.842 | 7.016 | 17.942 | 0.136 | 0 | 0.894 | 1.634 | 36.54 | 0 | 15.057 | 186.328 | 0 | 0 | 8.444 | 23.56 | 19.888 | 17.439 | 14.554 | 0.309 | 28.818 | 86.085 | 0.014 | 0.014 | 0 | 0.013 | 0.008 | 0 | 0.018 | 0.015 | 0 | 0 | 8.396 | 8.576 | 8.705 | 0 | 0 | 0 | 0 | 8.576 | 6.885 | 11.305 | 2.081 | 0 | 0 | 0.029 | 0.014 | 0 | 0 | 1757.672
95 | 0 | 145.984 | 64.024 | 94.873 | 232.957 | 0 | 0 | 0 | 0 | 0 | 0 | 0.083 | 0 | 0 | 472.742 | 477.798 | 484.23 | 453.254 | 492.377 | 0.303 | 0.435 | 0 | 0.212 | 0.225 | 0.237 | 0 | 0 | 0 | 0 | 6.984 | 7.318 | 24.739 | 0.139 | 0 | 0.927 | 1.707 | 36.347 | 0 | 15.117 | 178.591 | 0 | 0 | 8.712 | 24.417 | 20.653 | 18.127 | 15.193 | 0.314 | 29.904 | 85.164 | 0.014 | 0.015 | 0 | 0.013 | 0.008 | 0 | 0.018 | 0.016 | 0 | 0 | 8.657 | 8.785 | 8.972 | 0 | 0 | 0 | 0 | 8.818 | 6.719 | 11.154 | 2.183 | 0 | 0 | 0.031 | 0.015 | 0.196 | 0.304 | 2033.933
100 | 0 | 147.375 | 66.264 | 97.701 | 229.319 | 0 | 0 | 0 | 0 | 0 | 0 | 0 | 0 | 0 | 461.549 | 466.132 | 471.096 | 443.922 | 479.402 | 0.31 | 0.448 | 0 | 0.215 | 0.234 | 0.246 | 0 | 0 | 0 | 0 | 7.119 | 7.611 | 33.856 | 0.142 | 0 | 0.958 | 1.779 | 36.193 | 0 | 14.835 | 171.965 | 0 | 0 | 8.961 | 25.234 | 21.384 | 18.789 | 15.812 | 0.318 | 31.186 | 84.407 | 0.015 | 0.015 | 0 | 0.014 | 0.008 | 0.01 | 0.019 | 0.017 | 0.021 | 0 | 9.016 | 9.042 | 9.224 | 0 | 0 | 0 | 0 | 9.128 | 6.564 | 11.015 | 2.283 | 0 | 0 | 0.033 | 0.016 | 0.199 | 0.307 | 2336.054
150 | 0 | 157.236 | 85.122 | 120.363 | 220.313 | 0 | 0 | 0 | 0 | 0 | 0 | 0 | 0 | 0 | 418.094 | 420.863 | 423.908 | 408.421 | 427.862 | 0.374 | 0.568 | 0 | 0.238 | 0.296 | 0.327 | 0 | 0 | 0 | 0 | 8.121 | 10.111 | 555.525 | 0.163 | 0 | 1.228 | 2.413 | 35.527 | 0 | 15.912 | 141.516 | 0 | 0 | 10.649 | 31.631 | 27.206 | 24.146 | 20.953 | 0.339 | 47.535 | 82.299 | 0.021 | 0.026 | 0 | 0.018 | 0.01 | 0.015 | 0.024 | 0.028 | 0.025 | 0.027 | 11.354 | 11.365 | 11.165 | 0 | 2.471 | 0 | 8.301 | 11.378 | 5.479 | 10.011 | 3.195 | 0 | 0 | 0.053 | 0.025 | 0.224 | 0.34 | 6981.188
200 | 0 | 165.485 | 99.243 | 136.025 | 234.926 | 0 | 0 | 0 | 0 | 0 | 0 | 0 | 0 | 0 | 406.952 | 409.06 | 414.613 | 400.107 | 413.809 | 0.445 | 0.674 | 0 | 0.242 | 0.338 | 0.379 | 0 | 0 | 0 | 0 | 8.72 | 11.915 | 5786.332 | 0.175 | 0 | 1.436 | 2.917 | 34.464 | 0 | 17.994 | 135.972 | 0 | 0 | 11.36 | 35.84 | 31.011 | 27.724 | 24.462 | 0.343 | 64.558 | 86.556 | 0.029 | 0.039 | 0 | 0.023 | 0.012 | 0.019 | 0.03 | 0.038 | 0.031 | 0.03 | 12.166 | 12.435 | 12.633 | 0 | 2.467 | 0 | 7.761 | 12.695 | 4.833 | 9.394 | 4.067 | 0 | 0 | 0.077 | 0.034 | 0.247 | 0.373 | 15179.726
250 | 0 | 172.875 | 110.265 | 147.243 | 251.369 | 0 | 0 | 0 | 0 | 0 | 0 | 0 | 0 | 0 | 400.884 | 402.539 | 407.196 | 395.739 | 406.376 | 0.523 | 0.772 | 0 | 0.241 | 0.36 | 0.419 | 0 | 0 | 0 | 0 | 9.199 | 13.124 | 44221.538 | 0.184 | 0 | 1.601 | 3.326 | 33.168 | 0 | 20.026 | 133.616 | 0 | 0 | 11.527 | 38.391 | 33.34 | 30.015 | 26.669 | 0.341 | 77.749 | 92.486 | 0.039 | 0.054 | 0 | 0.03 | 0.012 | 0.023 | 0.034 | 0.047 | 0.039 | 0.033 | 13.133 | 13.554 | 13.981 | 0 | 2.469 | 0 | 7.406 | 13.929 | 4.392 | 8.963 | 4.975 | 0 | 0 | 0.102 | 0.043 | 0.27 | 0.407 | 27728.155
300 | 0 | 177.77 | 119.28 | 155.319 | 0 | 0 | 0 | 0 | 0 | 0 | 0 | 0 | 0 | 0 | 396.324 | 397.641 | 397.874 | 392.368 | 401.187 | 0.608 | 0.864 | 0 | 0.238 | 0.381 | 0.455 | 0 | 0 | 0 | 0 | 0 | 13.835 | 269493.556 | 0.192 | 0 | 1.735 | 0 | 0 | 0 | 22.054 | 129.984 | 0 | 0 | 11.385 | 39.167 | 34.427 | 31.315 | 27.827 | 0.337 | 85.185 | 0 | 0.051 | 0.073 | 0 | 0.041 | 0.012 | 0.026 | 0.035 | 0.053 | 0.053 | 0.037 | 14.008 | 14.577 | 15.309 | 0 | 2.475 | 0 | 7.153 | 15.028 | 0 | 8.639 | 5.897 | 0 | 0 | 0.126 | 0.053 | 0.293 | 0.441 | 45363.895
350 | 0 | 0 | 0 | 0 | 0 | 0 | 0 | 0 | 0 | 0 | 0 | 0 | 0 | 0 | 0 | 0 | 0 | 0 | 0 | 0 | 0 | 0 | 0 | 0 | 0 | 0 | 0 | 0 | 0 | 0 | 0 | 0 | 0 | 0 | 0 | 0 | 0 | 0 | 24.102 | 126.388 | 0 | 0 | 0 | 0 | 0 | 0 | 0 | 0 | 86.848 | 0 | 0 | 0 | 0 | 0 | 0 | 0 | 0 | 0 | 0 | 0 | 14.827 | 15.53 | 0 | 0 | 2.483 | 0 | 6.963 | 16.036 | 0 | 8.384 | 0 | 0 | 0 | 0 | 0 | 0 | 0 | 68780.712
400 | 0 | 0 | 0 | 0 | 0 | 0 | 0 | 0 | 0 | 0 | 0 | 0 | 0 | 0 | 0 | 0 | 0 | 0 | 0 | 0 | 0 | 0 | 0 | 0 | 0 | 0 | 0 | 0 | 0 | 0 | 0 | 0 | 0 | 0 | 0 | 0 | 0 | 0 | 26.184 | 0 | 0 | 0 | 0 | 0 | 0 | 0 | 0 | 0 | 83.801 | 0 | 0 | 0 | 0 | 0 | 0 | 0 | 0 | 0 | 0 | 0 | 15.61 | 16.431 | 0 | 0 | 2.492 | 0 | 6.815 | 16.978 | 0 | 8.175 | 0 | 0 | 0 | 0 | 0 | 0 | 0 | 98638.152
450 | 0 | 0 | 0 | 0 | 0 | 0 | 0 | 0 | 0 | 0 | 0 | 0 | 0 | 0 | 0 | 0 | 0 | 0 | 0 | 0 | 0 | 0 | 0 | 0 | 0 | 0 | 0 | 0 | 0 | 0 | 0 | 0 | 0 | 0 | 0 | 0 | 0 | 0 | 28.308 | 0 | 0 | 0 | 0 | 0 | 0 | 0 | 0 | 0 | 0 | 0 | 0 | 0 | 0 | 0 | 0 | 0 | 0 | 0 | 0 | 0 | 16.37 | 17.291 | 0 | 0 | 2.501 | 0 | 6.697 | 17.871 | 0 | 8 | 0 | 0 | 0 | 0 | 0 | 0 | 0 | 135567.858
500 | 0 | 0 | 0 | 0 | 0 | 0 | 0 | 0 | 0 | 0 | 0 | 0 | 0 | 0 | 0 | 0 | 0 | 0 | 0 | 0 | 0 | 0 | 0 | 0 | 0 | 0 | 0 | 0 | 0 | 0 | 0 | 0 | 0 | 0 | 0 | 0 | 0 | 0 | 30.48 | 0 | 0 | 0 | 0 | 0 | 0 | 0 | 0 | 0 | 0 | 0 | 0 | 0 | 0 | 0 | 0 | 0 | 0 | 0 | 0 | 0 | 17.113 | 18.116 | 0 | 0 | 2.511 | 0 | 6.6 | 18.726 | 0 | 7.851 | 0 | 0 | 0 | 0 | 0 | 0 | 0 | 180178.082
550 | 0 | 0 | 0 | 0 | 0 | 0 | 0 | 0 | 0 | 0 | 0 | 0 | 0 | 0 | 0 | 0 | 0 | 0 | 0 | 0 | 0 | 0 | 0 | 0 | 0 | 0 | 0 | 0 | 0 | 0 | 0 | 0 | 0 | 0 | 0 | 0 | 0 | 0 | 32.705 | 0 | 0 | 0 | 0 | 0 | 0 | 0 | 0 | 0 | 0 | 0 | 0 | 0 | 0 | 0 | 0 | 0 | 0 | 0 | 0 | 0 | 17.846 | 18.913 | 0 | 0 | 2.521 | 0 | 6.52 | 19.55 | 0 | 7.721 | 0 | 0 | 0 | 0 | 0 | 0 | 0 | 233057.031
600 | 0 | 0 | 0 | 0 | 0 | 0 | 0 | 0 | 0 | 0 | 0 | 0 | 0 | 0 | 0 | 0 | 0 | 0 | 0 | 0 | 0 | 0 | 0 | 0 | 0 | 0 | 0 | 0 | 0 | 0 | 0 | 0 | 0 | 0 | 0 | 0 | 0 | 0 | 34.985 | 0 | 0 | 0 | 0 | 0 | 0 | 0 | 0 | 0 | 0 | 0 | 0 | 0 | 0 | 0 | 0 | 0 | 0 | 0 | 0 | 0 | 18.571 | 19.686 | 0 | 0 | 2.53 | 0 | 6.452 | 20.35 | 0 | 7.608 | 0 | 0 | 0 | 0 | 0 | 0 | 0 | 294775.459
650 | 0 | 0 | 0 | 0 | 0 | 0 | 0 | 0 | 0 | 0 | 0 | 0 | 0.001 | 0 | 0 | 0 | 0 | 0 | 0 | 0 | 0 | 0 | 0 | 0 | 0 | 0 | 0 | 0 | 0 | 0 | 0 | 0 | 0 | 0 | 0 | 0 | 0 | 0 | 37.325 | 0 | 0 | 0 | 0 | 0 | 0 | 0 | 0 | 0 | 0 | 0 | 0 | 0 | 0 | 0 | 0 | 0 | 0 | 0 | 0 | 0 | 19.293 | 20.439 | 0 | 0 | 2.54 | 0 | 6.395 | 21.131 | 0 | 7.506 | 0 | 0 | 0 | 0 | 0 | 0 | 0 | 365888.712
700 | 0 | 0 | 0 | 0 | 0 | 0 | 0 | 0 | 0 | 0 | 0 | 0 | 0.001 | 0 | 0 | 0 | 0 | 0 | 0 | 0 | 0 | 0 | 0 | 0 | 0 | 0 | 0 | 0 | 0 | 0 | 0 | 0 | 0 | 0 | 0 | 0 | 0 | 0 | 39.726 | 0 | 0 | 0 | 0 | 0 | 0 | 0 | 0 | 0 | 0 | 0 | 0 | 0 | 0 | 0 | 0 | 0 | 0 | 0 | 0 | 0 | 20.012 | 21.174 | 0 | 0 | 2.55 | 0 | 6.346 | 21.895 | 0 | 7.416 | 0 | 0 | 0 | 0 | 0 | 0 | 0 | 446938.386
750 | 0 | 0 | 0 | 0 | 0 | 0 | 0 | 0 | 0 | 0 | 0 | 0 | 0.001 | 0 | 0 | 0 | 0 | 0 | 0 | 0 | 0 | 0 | 0 | 0 | 0 | 0 | 0 | 0 | 0 | 0 | 0 | 0 | 0 | 0 | 0 | 0 | 0 | 0 | 42.191 | 0 | 0 | 0 | 0 | 0 | 0 | 0 | 0 | 0 | 0 | 0 | 0 | 0 | 0 | 0 | 0 | 0 | 0 | 0 | 0 | 0 | 20.731 | 21.893 | 0 | 0 | 2.559 | 0 | 6.303 | 22.645 | 0 | 7.334 | 0 | 0 | 0 | 0 | 0 | 0 | 0 | 538453.693
800 | 0 | 0 | 0 | 0 | 0 | 0 | 0 | 0 | 0 | 0 | 0 | 0 | 0.001 | 0 | 0 | 0 | 0 | 0 | 0 | 0 | 0 | 0 | 0 | 0 | 0 | 0 | 0 | 0 | 0 | 0 | 0 | 0 | 0 | 0 | 0 | 0 | 0 | 0 | 44.721 | 0 | 0 | 0 | 0 | 0 | 0 | 0 | 0 | 0 | 0 | 0 | 0 | 0 | 0 | 0 | 0 | 0 | 0 | 0 | 0 | 0 | 21.451 | 22.598 | 0 | 0 | 2.569 | 0 | 6.266 | 23.384 | 0 | 7.259 | 0 | 0 | 0 | 0 | 0 | 0 | 0 | 640952.6
850 | 0 | 0 | 0 | 0 | 0 | 0 | 0 | 0 | 0 | 0 | 0 | 0 | 0.001 | 0 | 0 | 0 | 0 | 0 | 0 | 0 | 0 | 0 | 0 | 0 | 0 | 0 | 0 | 0 | 0 | 0 | 0 | 0 | 0 | 0 | 0 | 0 | 0 | 0 | 47.318 | 0 | 0 | 0 | 0 | 0 | 0 | 0 | 0 | 0 | 0 | 0 | 0 | 0 | 0 | 0 | 0 | 0 | 0 | 0 | 0 | 0 | 22.172 | 23.291 | 0 | 0 | 2.578 | 0 | 6.234 | 24.112 | 0 | 7.191 | 0 | 0 | 0 | 0 | 0 | 0 | 0 | 754942.801
900 | 0 | 0 | 0 | 0 | 0 | 0 | 0 | 0 | 0 | 0 | 0 | 0 | 0.001 | 0 | 0 | 0 | 0 | 0 | 0 | 0 | 0 | 0 | 0 | 0 | 0 | 0 | 0 | 0 | 0 | 0 | 0 | 0 | 0 | 0 | 0 | 0 | 0 | 0 | 49.983 | 0 | 0 | 0 | 0 | 0 | 0 | 0 | 0 | 0 | 0 | 0 | 0 | 0 | 0 | 0 | 0 | 0 | 0 | 0 | 0 | 0 | 22.896 | 23.973 | 0 | 0 | 2.587 | 0 | 6.206 | 24.833 | 0 | 7.129 | 0 | 0 | 0 | 0 | 0 | 0 | 0 | 880922.543
950 | 0 | 0 | 0 | 0 | 0 | 0 | 0 | 0 | 0 | 0 | 0 | 0 | 0.001 | 0 | 0 | 0 | 0 | 0 | 0 | 0 | 0 | 0 | 0 | 0 | 0 | 0 | 0 | 0 | 0 | 0 | 0 | 0 | 0 | 0 | 0 | 0 | 0 | 0 | 52.719 | 0 | 0 | 0 | 0 | 0 | 0 | 0 | 0 | 0 | 0 | 0 | 0 | 0 | 0 | 0 | 0 | 0 | 0 | 0 | 0 | 0 | 23.623 | 24.645 | 0 | 0 | 2.596 | 0 | 6.181 | 25.546 | 0 | 7.071 | 0 | 0 | 0 | 0 | 0 | 0 | 0 | 0